## Лист1
m | \Delta y, 0.05 mm | P | \Delta y_{max} | m, при убывании | \Delta y_{max} | P |  | m |  | сумм М
482.5 | 1.15 | 4.73597875 | 1.15 | 478.2 | -1.17 | 28.8850534 | 7.21 | 482.5 | 1.15 | 4.73597875 | 1.15 | N1,латунь | 1 | 2 | 3 | 4 | 5 | 6 | 7 | 8 | 9 | 10
503.1 | 1.23 | 9.6741568 | 2.38 | 511 | -1.24 | 24.1912813 | 6.04 | 503.1 | 1.22 | 9.6741568 | 2.37 | a,cm | 2.16 | 2.14 | 2.14 | 2.14 | 2.14 | 2.14 | 2.15 | 2.14 | 2.14 | 2.14 | 2.143 | 0.002333178 | 1.366667e-05 | 10.59338475
501.3 | 1.28 | 14.59466695 | 3.66 | 466.7 | -1.13 | 19.1755608 | 4.8 | 501.3 | 1.25 | 14.59466695 | 3.62 | b | 0.38 | 0.39 | 0.39 | 0.39 | 0.39 | 0;38 | 0.39 | 0.39 | 0.39 | 0.39 | 0.39 | 0.01282051 | 3.292181e-06
466.7 | 1.14 | 19.1755608 | 4.8 | 501.3 | -1.23 | 14.59466695 | 3.67 | 466.7 | 1.13 | 19.1755608 | 4.75 | N2,сталь | 1 | 2 | 3 | 4 | 5 | 6 | 7 | 8 | 9 | 10 |  | #DIV/0! | 2.75
511 | 1.25 | 24.1912813 | 6.05 | 503.1 | -1.23 | 9.6741568 | 2.44 | 511 | 1.23 | 24.1912813 | 5.98 | a | 2.09 | 2.1 | 2.12 | 2.12 | 2.12 | 2.14 | 2.11 | 2.11 | 2.12 | 2.11 | 2.118333 | 0.002360346 | 5.466667e-05 | 8.941662
478.2 | 1.16 | 28.8850534 | 7.21 | 482.5 | 1.14 | 4.73597875 | 1.21 | 478.2 | 1.12 | 28.8850534 | 7.1 | b | 0.37 | 0.375 | 0.37 | 0.37 | 0.37 | 0.37 | 0.37 | 0.37 | 0.37 | 0.37 | 0.37 | 0.01351351 | 7.5e-07
m,сталь | \Delta y, 0.05 mm |  | \Delta y_{max} |  |  | 0.0001036269 | [6 empty] | l,mm | 51 pm 0.5
482.5 | 0.65 | 4.73597875 | 0.65 |  |  | 0.03076923
503.1 | 0.7 | 9.6741568 | 1.35
501.3 | 0.67 | 14.59466695 | 2.02
466.7 | 0.63 | 19.1755608 | 2.65
511 | 0.7 | 24.1912813 | 3.35
478.2 | 0.65 | 28.8850534 | 4