## Лист1
[6 empty] | B_0 |  |  |  |  | B_0
[6 empty] | 1.3808725 |  |  |  |  | 0
N_T0 | D, м | I, мА | Δx, мм | H, А/м | ΔB, Т | B, Т | I, мА | Δx, мм | H, А/м | ΔB, Т | B, Т |  | B_s, Т
1750 | 0.1 | 1705 | 66 | 9497.571 | 0.07942273 |  | 0 | 26 | 0 | 0.03128774 | 0 |  | 1.41 | 0.009321301
|  | 1206 | 60 | 6717.93 | 0.07220248 | 1.30145 | 61 | 50 | 339.7958 | 0.06016874 | 0.03128774 | 9.207807e-05
|  | 869 | 62 | 4840.698 | 0.07460923 | 1.229247 | 123 | 55 | 685.162 | 0.06618561 | 0.09145648 | 0.0001742172 | B_ost, T
|  | 622 | 61 | 3464.803 | 0.07340586 | 1.154638 | 174 | 14 | 969.2536 | 0.01684725 | 0.1576421 | 0.0002329728 | 0.81 | 0.009321301
|  | 434 | 32 | 2417.564 | 0.03850799 | 1.081232 | 195 | 44 | 1086.232 | 0.05294849 | 0.1744893 | 0.0001440196
|  | 350 | 20 | 1949.648 | 0.02406749 | 1.042724 | 216 | 33 | 1203.211 | 0.03971137 | 0.2274378 | 0.0004526329 | H_C, А/м
|  | 303 | 12 | 1687.838 | 0.0144405 | 1.018657 | 236 | 46 | 1314.62 | 0.05535524 | 0.2671492 | 0.0003564484 | 1600 | 6
|  | 275 | 9 | 1531.866 | 0.01083037 | 1.004216 | 257 | 48 | 1431.599 | 0.05776199 | 0.3225044 | 0.0004732071
|  | 253 | 9 | 1409.317 | 0.01083037 | 0.9933858 | 278 | 62 | 1548.578 | 0.07460923 | 0.3802664 | 0.0004937813 | μ_diff
|  | 233 | 9 | 1297.909 | 0.01083037 | 0.9825555 | 306 | 104 | 1704.549 | 0.125151 | 0.4548757 | 0.0004783507 | 472.045 | 21.0786
|  | 213 | 10 | 1186.5 | 0.01203375 | 0.9717251 | 361 | 206 | 2010.923 | 0.2478952 | 0.5800266 | 0.0004084918
|  | 192 | 10 | 1069.521 | 0.01203375 | 0.9596913 | 436 | 188 | 2428.704 | 0.2262345 | 0.8279218 | 0.0005933606
|  | 171 | 29 | 952.5423 | 0.03489787 | 0.9476576 | 623 | 106 | 3470.374 | 0.1275577 | 1.054156 | 0.0002171846
|  | 121 | 38 | 674.0212 | 0.04572824 | 0.9127597 | 865 | 104 | 4818.416 | 0.125151 | 1.181714 | 9.462442e-05
|  | 60 | 45 | 334.2254 | 0.05415186 | 0.8670315 | 1205 | 86 | 6712.36 | 0.1034902 | 1.306865 | 6.607956e-05
|  | 0 | 59 | 0 | 0.07099911 | 0.8128796 | 1705 |  | 9497.571 |  | 1.410355 | 3.715704e-05
|  | -60 | 110 | -334.2254 | 0.1323712 | 0.7418805
|  | -121 | 71 | -674.0212 | 0.08543961 | 0.6095093
|  | -172 | 46 | -958.1128 | 0.05535524 | 0.5240697
|  | -193 | 64 | -1075.092 | 0.07701598 | 0.4687144
|  | -214 | 71 | -1192.071 | 0.08543961 | 0.3916985
|  | -234 | 88 | -1303.479 | 0.105897 | 0.3062589
|  | -254 | 107 | -1414.887 | 0.1287611 | 0.2003619
|  | -276 | 147 | -1537.437 | 0.1768961 | 0.07160078
|  | -304 | 255 | -1693.409 | 0.3068606 | -0.1052953
|  | -350 | 280 | -1949.648 | 0.3369449 | -0.4121559
|  | -434 | 243 | -2417.564 | 0.2924201 | -0.7491008
|  | -621 | 95 | -3459.233 | 0.1143206 | -1.041521
|  | -868 | 103 | -4835.127 | 0.1239476 | -1.155841
|  | -1205 | 84 | -6712.36 | 0.1010835 | -1.279789
|  | -1705 | -60 | -9497.571 | -0.07220248 | -1.380873
|  | -1205 | -60 | -6712.36 | -0.07220248 | -1.30867
|  | -868 | -61 | -4835.127 | -0.07340586 | -1.236468
|  | -621 | -61 | -3459.233 | -0.07340586 | -1.163062
|  | -434 | -32 | -2417.564 | -0.03850799 | -1.089656
|  | -350 | -19 | -1949.648 | -0.02286412 | -1.051148
|  | -303 | -12 | -1687.838 | -0.0144405 | -1.028284
|  | -275 | -10 | -1531.866 | -0.01203375 | -1.013843
|  | -254 | -9 | -1414.887 | -0.01083037 | -1.001809
|  | -233 | -9 | -1297.909 | -0.01083037 | -0.9909791
|  | -213 | -9 | -1186.5 | -0.01083037 | -0.9801487
|  | -192 | -10 | -1069.521 | -0.01203375 | -0.9693184
|  | -172 | -28 | -958.1128 | -0.03369449 | -0.9572846
|  | -121 | -38 | -674.0212 | -0.04572824 | -0.9235901
|  | -60 | -45 | -334.2254 | -0.05415186 | -0.8778619
|  | 0 | -60 | 0 | -0.07220248 | -0.82371
|  | 60 | -113 | 334.2254 | -0.1359813 | -0.7515075
|  | 121 | -69 | 674.0212 | -0.08303286 | -0.6155262
|  | 171 | -48 | 952.5423 | -0.05776199 | -0.5324933
|  | 192 | -62 | 1069.521 | -0.07460923 | -0.4747313
|  | 213 | -72 | 1186.5 | -0.08664298 | -0.4001221
|  | 233 | -90 | 1297.909 | -0.1083037 | -0.3134791
|  | 254 | -108 | 1414.887 | -0.1299645 | -0.2051754
|  | 275 | -144 | 1531.866 | -0.173286 | -0.07521093
|  | 303 | -265 | 1687.838 | -0.3188943 | 0.09807503
|  | 350 | -267 | 1949.648 | -0.3213011 | 0.4169693
|  | 434 | -247 | 2417.564 | -0.2972336 | 0.7382704
|  | 621 | -94 | 3459.233 | -0.1131172 | 1.035504
|  | 868 | -102 | 4835.127 | -0.1227442 | 1.148621
|  | 1205 | -84 | 6712.36 | -0.1010835 | 1.271365
|  | 1705 |  | 9497.571 |  | 1.372449