## Лист1
x | 1 | 2 | 3 | 4 | 5 | 6 | 7 | 8 | 9 | 10 | 11 | 12 | 13 | 14
y | 1 | 4 | 9 | 16 | 25 | 36 | 49 | 64 | 81 | 100 | 121 | 144 | 169 | 196
x2 | 1 | 4 | 9 | 16 | 25 | 36 | 49 | 64 | 81 | 100 | 121 | 144 | 169 | 196
y2 | 1 | 16 | 81 | 256 | 625 | 1296 | 2401 | 4096 | 6561 | 10000 | 14641 | 20736 | 28561 | 38416
xy | 1 | 8 | 27 | 64 | 125 | 216 | 343 | 512 | 729 | 1000 | 1331 | 1728 | 2197 | 2744
<x> | 7.5
<y> | 72.5
<x2> | 72.5
<y2> | 9120.5
<xy> | 787.5
b | 15 | a | -40 | k | 10.86207
sigma | 0.9561829 | sigma | 8.141604 | sigma | 0.7218244

## Лист2
| Феррит 1000нм | Пермаллой | Кремнистое железо |  | Кремнистое железо
N0 | 42 | 20 | 25 |  |  |  | 15
Nu | 400 | 300 | 250
S | 0.0003 | 7.6e-05 | 0.0002 | м2
2pi R | 0.25 | 0.133 | 0.11 | м |  |  | 0.141
Ru | 20000 | 20000 | 20000 | Ом |  | 0.4
Сu | 2e-05 | 2e-05 | 2e-05 | Ф
R0 | 0.22 | - | 0.22 | - | 0.22 | Ом | 0.2 |  | nu | 50 | Гц
| Феррит 1000нм |  | Пермаллой |  | Кремнистое железо |  |  |  | Omega | 314.1593 | c^-1
| Значение | сигма | Значение | сигма | Значение | сигма
Kx В | 0.05 | 0.002 | 0.02 | 0.0002 | 0.1 | 0.002 | 0.02
Ky В | 0.02 | 0.001 | 0.045 | 0.002 | 0.02 | 0.001
I А | 0.2272727 | 0.009106261 | 0.09090909 | 0.001019509 | 0.4545455 | 0.009102978
H А/м | 38.18182 | 1.529852 | 13.67054 | 0.1533096 | 103.3058 | 2.068859 | 10.6383 | Нс | 114.5455 | 0.07649259 | 41.01162 | 0.007665481 | 309.9174 | 0.1034429
B Тл | 0.06666667 | 0.003333333 | 0.7894737 | 0.03508772 | 0.16 | 0.008 |  | Bs | 0.2 | 0.0001666667 | 2.368421 | 0.001754386 | 0.32
x | 3 | 0.05 | 3 | 0.05 | 3 | 0.05 |  |  | 572.7273 | 458.9555 | 17.31602 | 4.369324 | 968.4917
y | 3 | 0.05 | 3 | 0.05 | 2 | 0.05 |  |  | Феррит 1000нм |  | Пермаллой |  | Кремнистое железо
Iэф А | 0.43 | 0.001 | 0.197 | 0.001 | 0.97 | 0.001 |  |  | Значение | сигма | Значение | сигма | Значение | сигма
mx | 0.04459487 | 0.000103709 | 0.02043067 | 0.000103709 | 0.1005977 | 0.000103709 |  | Hc, А/м | 229.0909 | 9.941559 | 82.02324 | 1.647718 | 619.8347 | 16.14953
2y | 6 | 0.1 | 6 | 0.1 | 6 | 0.1 |  | Bs, Тл | 0.4 | 0.02108185 | 4.736842 | 0.2248422 | 0.64 | 0.03577709
Uэф | 0.0424 | 0.0001 | 0.1 | 0.0001 | 0.0424 | 0.0001
my | 0.01998755 | 0.0003364447 | 0.04714045 | 0.0007870871 | 0.01998755 | 0.0003364447 |  | Hc, А/м | 229 | 11 | 82 | 1.6 | 620 | 16
2y | 8 | [6 empty] | Bs, Тл | 0.4
Ky | 2 |  | В
Uвх | 16 | 0.2
2y | 6
Ky | 0.02
Uвых | 0.12 | 0.002
RC w | 0.4244132 | 0.008841941