## Лист1
Материал | $N_0$ | $N_\text{и}& | $S^2$, см$^2$ | $2\pi R$, см | R_0 | Ri | Ci
Феррит | 40 | 400 | 3 | 25 | 0.22 | 20000 | 2e-05
Пермаллой | 20 | 300 | 0.76 | 13.3
Крем. железо | 25 | 250 | 2 | 11
Табличные данные
Материал | $[2x(c)]$, дел | $[2y(s)]$, дел | $K_x$, мВ/дел | $K_y$, мВ/дел | Материал | $H_c$, А/м | $B_s$, Тл
Феррит | 1 | 4.8 | 20 | 20 | Феррит | 20 | 0.27
Пермаллой | 3.6 | 3.6 | 20 | 50 | Пермаллой | 11--40 | 1.51
Крем. железо | 1.2 | 4.4 | 100 | 50 | Крем. железо | 50--100 | 1.21
Материал | $I_\text{эфф}$, мА | $H$, А$\cdot$м$^{-1}$ / дел | $B$, Тл/дел
Феррит | 215 | 14.54545 | 0.06666667
Пермаллой | 165 | 13.67054 | 0.877193
Крем. железо | 238 | 103.3058 | 0.4
Материал | $H_c$, А/м | $\sigma_{H_c}$, А/м | $B_s$, Тл | $\sigma_{B_s}$, Тл
Феррит | 7.272727 | 0.76 | 0.16 | 0.01
Пермаллой | 24.60697 | 2.2 | 1.578947 | 0.13
Крем. железо | 61.98347 | 7.3 | 0.88 | 0.06