## Лист1
1 образец |  | R_0, Ом | 0.2 | 2 образец |  |  | 3 образец
Пермаллой |  | R_u, кОм | 20 | Кремнистое железо |  |  | Феррит 1000нн |  | 2y | 8
N0 | 15 | C_U, мкФ | 20 | N0 | 20 |  | N0 | 45 | K_y | 2
Nu | 300 |  |  | Nu | 200 |  | Nu | 400 | U_вх | 16 |  |  | Пермаллой | Кремнистое железо | Феррит 1000нн
S, см^2 | 0.66 |  |  | S, см^2 | 2 |  | S, см^2 | 3 |  |  |  | $N_0$ | 15 | 20 | 45 | Величина | Значение | Ошибка
2piR, см | 14.1 |  |  | 2piR, см | 11 |  | 2piR, см | 25 | 2y | 6.2 |  | $N_{\text{и}}$ | 300 | 200 | 400 | $2y$, ед | 8 | 0.1
Петля | 1 фото |  |  | Петля | 3 фото |  | Петля | 2 фото | K_y | 0.02 |  | $S$, см$^2$ | 0.66 | 2 | 3 | $K_y$, В/ед | 2 | 0
I, мА | 217 |  |  | I, А | 1 |  | I, мА | 570 | U_вых | 0.124 |  | $2\pi R$, см | 14.1 | 11 | 25 | $2x$, ед | 6.2 | 0.1
A_y, V | 0.16 |  |  | A_y, V | 0.6 |  | A_y, V | 0.116 | RC | 0.4107224 | [5 empty] | $K_x$, В/ед | 0.02 | 0
A_x, V | 0.088 |  |  | A_x, V | 0.14 |  | A_x, V | 0.35 | [7 empty] | $U_{\text{вх}}$, В | 16 | 0.2
K_д | 1 |  |  | K_д | 1 |  | K_д | 1 | [7 empty] | $U_{\text{вых}}$, В | 0.124 | 0.002
H, A/м | 10.6383 |  |  | H, A/м | 18.18182 |  | H, A/м | 45 | [7 empty] | $\tau$ из формулы, c | 0.4107224 | 0.01
B, Тл/дел | 3.232323 |  |  | B, Тл/дел | 6 |  | B, Тл/дел | 0.3866667 |  |  |  | $R_0$, Ом | 0.2 |  |  | $\tau$ из параметров установки, c | 0.4 | 0
x | 6 |  |  | x | 10 |  | x | 7 |  |  |  | $R_{\text{и}}$, кОм | 20
m_x | 0.02045896 |  |  | m_x | 0.05656854 |  | m_x | 0.04606296 |  |  |  | $C_{\text{и}}$, мкФ | 20
y | 8 |  |  | y | 7 |  | y | 7
m_y | 0.04596194 |  |  | m_y | 0.02020305 |  | m_y | 0.02020305 |  | Величина | $\sigma$ | Величина | $\sigma$ | Величина | $\sigma$
U_эф, В | 0.13 |  |  | U, В | 0.05 |  | U, В | 0.05 |  | Пермаллой |  | Феррит 1000нн |  | Кремнистое железо
K_y | 0.05 |  |  | K_y | 0.02 |  | K_y | 0.02 | Петля | \includegraphics[width = 0.3\textwidth]{2.jpg} |  | \includegraphics[width = 0.3\textwidth]{3.jpg} |  | \includegraphics[width = 0.3\textwidth]{4.jpg}
K_x | 0.02 |  |  | K_x | 0.05 |  | K_x | 0.05 | $I_{\text{эф}}$, А | 0.217 | 0.001 | 0.57 | 0.001 | 1 | 0.001
[9 empty] | $[2x(c)]$, ед | 4.4 | 0.1 | 7 | 0.1 | 7 | 0.1
[9 empty] | $[2y(s)]$, ед | 3.2 | 0.1 | 6 | 0.1 | 5.8 | 0.1
[9 empty] | $K_x$ | 0.02 | 0 | 0.02 | 0 | 0.05 | 0
|  |  | Ампл. | Fe-Ni | Fe-Si | Феррит |  |  | $K_y$ | 0.05 | 0 | 0.1 | 0 | 0.02 | 0
|  | эксп | $H_c$, A/м | $4,7 \pm 0,5$ | $32 \pm 2$ | $13 \pm 1$ |  |  | $H$, А/м | 10.6383 | 0.1 | 18.18182 | 0.1 | 45 | 0.1
|  | табл |  | 4 | 8 | 8-600 |  |  | $B$, Тл/дел | 1.010101 | 0.01 | 1 | 0.01 | 0.06666667 | 0.001
|  | эксп | $B_s$, Тл | $1,6 \pm 0,2$ | $1,9 \pm 0,2$ | $0,30 \pm 0,02$ |  |  | $2x$, ед | 6 | 0.1 | 7 | 0.1 | 10 | 0.1
|  | табл |  | 1.08 | 2 | 0,2-0,4 |  |  | $m_X$, [B/дел] | 0.02045896 | 0.001 | 0.09212591 | 0.001 | 0.05656854 | 0.001
[9 empty] | $U_{\text{эф}}$, В | 0.13 | 0.01 | 0.5 | 0.01 | 0.5 | 0.01
[9 empty] | $2y$, ед | 8 | 0.1 | 7 | 0.1 | 7 | 0.1
[9 empty] | $m_Y$, [B/дел] | 0.04596194 | 0.01 | 0.2020305 | 0.01 | 0.2020305 | 0.01